## Sheet1
grade |  | C | Mn | S | P | Si | Al | Nb
JA35XPNR01
| min | 0.17 | 1.3 | 0 | 0 | 0.17 | 0.022 | 0.02
| max | 0.19 | 1.35 | 0.003 | 0.025 | 0.22 | 0.03 | 0.025

## efficiency
Material | C | Mn | S | P | Si | Al | Cu | Ca | Ni | Cr | Mo | V | Sn | AS | Ti | Nb | Pb | B | N
SiMn | 2% | 60% | 0% | 0.3% | 15% | 0% | 0% | 0% | 0% | 0% | 0% | 0% | 0% | 0% | 0% | 0% | 0% | 0%
HCFeMn | 8% | 70% | 0.1% | 0.3% | 1.9% | 0% | 0% | 0% | 0% | 0% | 0% | 0% | 0% | 0% | 0% | 0% | 0% | 0%
Mn Metal | 0% | 98% | 0.1% | 0% | 0% | 0% | 0% | 0% | 0% | 0% | 0% | 0% | 0% | 0% | 0% | 0% | 0% | 0%
FeSi | 0.2% | 0% | 0.1% | 0.04% | 70% | 1.5% | 0% | 0% | 0% | 0% | 0% | 0% | 0% | 0% | 0% | 0% | 0% | 0%
Al wire | 0% | 0% | 0% | 0% | 0% | 99% | 0% | 0% | 0% | 0% | 0% | 0% | 0% | 0% | 0% | 0% | 0% | 0%
Al ing | 0 | 0 | 0 | 0 | 0 | 98.5% | 0 | 0 | 0 | 0 | 0 | 0 | 0 | 0 | 0 | 0 | 0 | 0
SHOTS ALUMINIUM | 0 | 0 | 0 | 0 | 0.5% | 99% | 0 | 0 | 0 | 0 | 0 | 0 | 0 | 0 | 0 | 0 | 0 | 0
AL CUBES | 0 | 0 | 0 | 0 | 0 | 99% | 0 | 0 | 0 | 0 | 0 | 0 | 0 | 0 | 0 | 0 | 0 | 0
FeNb | 0.3% | 0% | 0.3% | 0.3% | 6% | 3% | 0% | 0% | 0% | 0% | 0% | 0% | 0% | 0% | 0% | 64.4% | 0% | 0%
CPC | 98% | 0% | 0.9% | 0% | 0% | 0% | 0% | 0% | 0% | 0% | 0% | 0% | 0% | 0% | 0% | 0% | 0% | 0%
Al wire | 0% | 0% | 0% | 0% | 0% | 99% | 0% | 0% | 0% | 0% | 0% | 0% | 0% | 0% | 0% | 0% | 0% | 0%

## Sheet3
Material | Price
Al cubes | 167
FeV | 2760.125
FeAl | 84.055
HCFeMn | 73.028
Mn metal | 185.627
FERRO MOLYBDENUM | 1125338
FERRO MOLYBDENUM,60% | 1999264
SiMn | 77.284
Al ing | 237.556
FeNb | 714
CPC | 42.663

## INPUT
heat number | Ladle number | SiMn | HCFeMn | FeSi | Al ing | Al cubes | FeNb | CPC | Lime | Al wire | CaC2 | Ladle number | C | Mn | S | P | Si | Al | Nb
|  | 0 | 0 | 0 | 0 | 0 | 0 | 0 | 0 | 0 | 0 | 0 | 0 | 0 | 0 | 0 | 0 | 0 | 0
GY6534 | ARS | 2504 | 826 | 330 | 0 | 0 | 0 | 0 | 1005 | 30 | 100 | ARS | 0.1 | 0.75 | 0.021 | 0.017 | 0.08 | 0.025 | 0
| L1 | 565 | 570 | 0 | 0 | 96 | 70 | 0 | 650 | 0 | 0 | L1 | 0.1 | 1.06 | 0.018 | 0.02 | 0.1 | 0.032 | 0.017
| L2 | 462 | 0 | 155 | 0 | 0 | 0 | 0 | 550 | 100 | 0 | L2 | 0.14 | 1.16 | 0.01 | 0.022 | 0.176 | 0.051 | 0.017
| L3 | 0 | 421 | 0 | 0 | 0 | 10 | 50 | 550 | 0 | 0 | L3 | 1.65 | 1.26 | 0.006 | 0.022 | 0.18 | 0.032 | 0.02
F43493 | NOF | 2050 | 0 | 0 | 220 | 130 | 0 | 0 | 1250 | 0 | 0 | NOF | 0.06 | 0.52 | 0.55 | 0.013 | 0.095 | 0.024 | 0
| L1 | 1060 | 1084 | 0 | 0 | 75 | 0 | 0 | 1097 | 100 | 0 | L1 | 0.1 | 1.1 | 0.026 | 0.018 | 0.13 | 0.048 | 0
| L2 | 749 | 0 | 0 | 0 | 0 | 80 | 0 | 1020 | 50 | 0 | L2 | 0.167 | 1.31 | 0.006 | 0.019 | 0.17 | 0.2 | 0.018
G46456 | LD | 3024 | 0 | 0 | 220 | 0 | 0 | 0 | 1008 | 100 | 0 | LD | 0.07 | 0.63 | 0.026 | 0.011 | 0.13 | 0.034 | 0
| L1 | 855 | 870 | 0 | 158 | 0 | 0 | 0 | 801 | 70 | 0 | L1 | 0.115 | 1.18 | 0.014 | 0.015 | 0.168 | 0.06 | 0
| L2 | 344 | 281 | 0 | 0 | 0 | 0 | 0 | 761 | 0 | 0 | L2 | 0.17 | 1.33 | 0.005 | 0.015 | 0.177 | 0.024 | 0
F41862 | LD | 2049 | 0 | 0 | 0 | 138 | 0 | 0 | 1244 | 0 | 0 | LD | 0.084 | 0.32 | 0.052 | 0.01 | 0.077 | 0.009 | 0
| L1 | 1056 | 1040 | 0 | 0 | 0 | 0 | 0 | 546 | 200 | 0 | L1 | 0.12 | 0.9 | 0.024 | 0.012 | 0.12 | 0.078 | 0
| L2 | 0 | 0 | 0 | 0 | 0 | 70 | 0 | 540 | 0 | 0 | L2 | 0.135 | 1.09 | 0.011 | 0.013 | 0.135 | 0.069 | 0.018
| L3 | 456 | 0 | 0 | 0 | 0 | 10 | 75 | 466 | 30 | 0 | L3 | 0.165 | 1.29 | 0.005 | 0.013 | 0.2 | 0.055 | 0.02
| L4 | 282 | 0 | 0 | 0 | 0 | 0 | 0 | 0 | 0 | 0 | L4 | 0.175 | 1.31 | 0.005 | 0.013 | 0.205 | 0.033 | 0.021
F41867 | LD | 2054 | 0 | 0 | 220 | 0 | 0 | 0 | 1042 | 0 | 0 | LD | 0.08 | 0.46 | 0.028 | 0.019 | 0.118 | 0.021 | 0
| L1 | 1268 | 644 | 0 | 220 | 0 | 0 | 75 | 349 | 150 | 0 | L1 | 0.146 | 1.03 | 0.02 | 0.015 | 0.2 | 0.063 | 0
| L2 | 0 | 652 | 0 | 0 | 0 | 70 | 0 | 491 | 0 | 0 | L2 | 0.16 | 1.22 | 0.011 | 0.015 | 0.18 | 0.04 | 0.02
| L3 | 0 | 0 | 0 | 0 | 0 | 10 | 0 | 345 | 50 | 0 | L3 | 0.175 | 1.33 | 0.008 | 0.017 | 0.17 | 0.045 | 0.02
| L4 | 0 | 241 | 0 | 0 | 0 | 0 | 0 | 170 | 0 | 0 | L4 | 0.17 | 1.3 | 0.005 | 0.017 | 0.17 | 0.033 | 0.02
F41866 | L1 | 1340 | 449 | 0 | 0 | 0 | 0 | 75 | 215 | 90 | 0 | L1 | 0.06 | 0.5 | 0.04 | 0.012 | 0.095 | 0.054 | 0
| L2 | 802 | 310 | 0 | 0 | 0 | 70 | 0 | 952 | 0 | 0 | L2 | 0.12 | 0.98 | 0.026 | 0.013 | 0.15 | 0.061 | 0.017
| L3 | 0 | 205 | 0 | 0 | 0 | 0 | 75 | 391 | 50 | 0 | L3 | 0.16 | 1.25 | 0.013 | 0.015 | 0.2 | 0.045 | 0.017
| L4 | 0 | 0 | 0 | 0 | 0 | 15 | 0 | 121 | 0 | 0 | L4 | 0.17 | 1.35 | 0.009 | 0.013 | 0.2 | 0.05 | 0.022
F41865 | LD | 2654 | 0 | 0 | 220 | 138 | 0 | 0 | 1255 | 0 | 0 | LD | 0.065 | 0.515 | 0.025 | 0.1 | 0.09 | 0.003 | 0
| L1 | 1622 | 344 | 0 | 0 | 100 | 0 | 0 | 223 | 100 | 0 | L1 | 0.12 | 1.07 | 0.013 | 0.013 | 0.21 | 0.084 | 0
| L2 | 0 | 470 | 0 | 0 | 0 | 70 | 75 | 720 | 0 | 0 | L2 | 0.16 | 1.17 | 0.009 | 0.013 | 0.21 | 0.053 | 0.017
| L3 | 0 | 388 | 0 | 0 | 0 | 10 | 75 | 220 | 0 | 0 | L3 | 0.17 | 1.27 | 0.006 | 0.013 | 0.21 | 0.039 | 0.02
G43516 | LD | 1459 | 343 | 0 | 220 | 0 | 0 | 0 | 706 | 60 | 100 | LD | 0.06 | 0.48 | 0.014 | 0.011 | 0.08 | 0.02 | 0
| L1 | 1856 | 344 | 0 | 0 | 0 | 0 | 0 | 963 | 200 | 0 | L1 | 0.1 | 1.09 | 0.013 | 0.015 | 0.16 | 0.058 | 0
| L2 | 258 | 400 | 0 | 0 | 0 | 70 | 125 | 668 | 100 | 0 | L2 | 0.157 | 1.3 | 0.012 | 0.016 | 0.14 | 0.053 | 0.016
| L3 | 0 | 0 | 232 | 0 | 0 | 10 | 0 | 280 | 0 | 0 | L3 | 0.16 | 1.3 | 0.009 | 0.016 | 0.13 | 0.044 | 0.018

## OUTPUT
heat number | Ladle number | C | Mn | S | P | Si | Al | Nb
GY6534 | ARS | 0.1 | 0.75 | 0.021 | 0.017 | 0.08 | 0.025
| L1 | 0.1 | 1.06 | 0.018 | 0.02 | 0.1 | 0.032 | 0.017
| L2 | 0.14 | 1.16 | 0.01 | 0.022 | 0.176 | 0.051 | 0.02
| L3 | 1.65 | 1.26 | 0.006 | 0.022 | 0.18 | 0.032 | 0.02
F43493 | NOF | 0.06 | 0.52 | 0.55 | 0.013 | 0.095 | 0.024
| L1 | 0.1 | 1.1 | 0.026 | 0.018 | 0.13 | 0.048
| L2 | 0.167 | 1.31 | 0.006 | 0.019 | 0.17 | 0.2 | 0.018
G46456 | LD | 0.07 | 0.63 | 0.026 | 0.011 | 0.13 | 0.034
| L1 | 0.115 | 1.18 | 0.014 | 0.015 | 0.168 | 0.06
| L2 | 0.17 | 1.33 | 0.005 | 0.015 | 0.177 | 0.024
| L3 | 0.17 | 1.38 | 0.003 | 0.015 | 0.167 | 0.024
F41862 | LD | 0.084 | 0.32 | 0.052 | 0.01 | 0.077 | 0.009
| L1 | 0.12 | 0.9 | 0.024 | 0.012 | 0.12 | 0.078
| L2 | 0.135 | 1.09 | 0.011 | 0.013 | 0.135 | 0.069 | 0.018
| L3 | 0.165 | 1.29 | 0.005 | 0.013 | 0.2 | 0.055 | 0.02
| L4 | 0.175 | 1.31 | 0.005 | 0.013 | 0.205 | 0.033 | 0.021
F41867 | LD | 0.08 | 0.46 | 0.028 | 0.019 | 0.118 | 0.021
| L1 | 0.146 | 1.03 | 0.02 | 0.015 | 0.2 | 0.063 | 0.018
| L2 | 0.16 | 1.22 | 0.011 | 0.015 | 0.18 | 0.04 | 0.02
| L3 | 0.175 | 1.33 | 0.008 | 0.017 | 0.17 | 0.045 | 0.02
| L4 | 0.17 | 1.3 | 0.005 | 0.017 | 0.17 | 0.033 | 0.02
F41866 | LD
| L1 | 0.06 | 0.5 | 0.04 | 0.012 | 0.095 | 0.054
| L2 | 0.12 | 0.98 | 0.026 | 0.013 | 0.15 | 0.061
| L3 | 0.16 | 1.25 | 0.013 | 0.015 | 0.2 | 0.045 | 0.017
| L4 | 0.17 | 1.35 | 0.009 | 0.013 | 0.2 | 0.05 | 0.022
F41865 | LD | 0.065 | 0.515 | 0.025 | 0.1 | 0.09 | 0.003
| L1 | 0.12 | 1.07 | 0.013 | 0.013 | 0.21 | 0.084
| L2 | 0.16 | 1.17 | 0.009 | 0.013 | 0.21 | 0.053 | 0.017
| L3 | 0.17 | 1.27 | 0.006 | 0.013 | 0.21 | 0.039 | 0.02
G43516 | LD | 0.06 | 0.48 | 0.014 | 0.011 | 0.08 | 0.02
| L1 | 0.1 | 1.09 | 0.013 | 0.015 | 0.16 | 0.058
| L2 | 0.157 | 1.3 | 0.012 | 0.016 | 0.14 | 0.053 | 0.016
| L3 | 0.16 | 1.3 | 0.009 | 0.016 | 0.13 | 0.044 | 0.018