## Sheet1
| SiMn | HCFeMn | FeSi | FeNb | CPC | Lime | Al wire | Mn | C | Si | S | Nb | Al
0 | 2504 | 826 | 330 | 0 | 0 | 1005 | 30 | 0.31 | 0 | 0.02 | -0.003 | 0.017 | 0.007
1 | 3069 | 1396 | 330 | 70 | 0 | 1655 | 30 | 0.41 | 0.04 | 0.096 | -0.011 | 0.017 | 0.026
2 | 3531 | 1396 | 485 | 70 | 0 | 2205 | 130 | 0.51 | 1.55 | 0.1 | -0.015 | 0.02 | 0.007
3 | 2050 | 0 | 0 | 0 | 0 | 1250 | 0 | 0.58 | 0.04 | 0.035 | -0.524 | 0 | 0.024
4 | 3110 | 1084 | 0 | 0 | 0 | 2347 | 100 | 0.79 | 0.107 | 0.075 | -0.544 | 0.018 | 0.176
5 | 3024 | 0 | 0 | 0 | 0 | 1008 | 100 | 0.55 | 0.045 | 0.038 | -0.012 | 0 | 0.026
6 | 3879 | 870 | 0 | 0 | 0 | 1809 | 170 | 0.7 | 0.1 | 0.047 | -0.021 | 0 | -0.01
7 | 2049 | 0 | 0 | 0 | 0 | 1244 | 0 | 0.58 | 0.036 | 0.043 | -0.028 | 0 | 0.069
8 | 3105 | 1040 | 0 | 0 | 0 | 1790 | 200 | 0.77 | 0.051 | 0.058 | -0.041 | 0.018 | 0.06
9 | 3105 | 1040 | 0 | 70 | 0 | 2330 | 200 | 0.97 | 0.081 | 0.123 | -0.047 | 0.02 | 0.046
10 | 3561 | 1040 | 0 | 80 | 75 | 2796 | 230 | 0.99 | 0.091 | 0.128 | -0.047 | 0.021 | 0.024
11 | 2054 | 0 | 0 | 0 | 0 | 1042 | 0 | 0.57 | 0.066 | 0.082 | -0.008 | 0 | 0.042
12 | 3322 | 644 | 0 | 0 | 75 | 1391 | 150 | 0.76 | 0.08 | 0.062 | -0.017 | 0.02 | 0.019
13 | 3322 | 1296 | 0 | 70 | 75 | 1882 | 150 | 0.87 | 0.095 | 0.052 | -0.02 | 0.02 | 0.024
14 | 3322 | 1296 | 0 | 80 | 75 | 2227 | 200 | 0.84 | 0.09 | 0.052 | -0.023 | 0.02 | 0.012
15 | 1340 | 449 | 0 | 0 | 75 | 215 | 90 | 0.48 | 0.06 | 0.055 | -0.014 | 0.017 | 0.007
16 | 2142 | 759 | 0 | 70 | 75 | 1167 | 90 | 0.75 | 0.1 | 0.105 | -0.027 | 0.017 | -0.009 | 1000
17 | 2142 | 964 | 0 | 70 | 150 | 1558 | 140 | 0.85 | 0.11 | 0.105 | -0.031 | 0.022 | -0.004
18 | 2654 | 0 | 0 | 0 | 0 | 1255 | 0 | 0.555 | 0.055 | 0.12 | -0.012 | 0 | 0.081
19 | 4276 | 344 | 0 | 0 | 0 | 1478 | 100 | 0.655 | 0.095 | 0.12 | -0.016 | 0.017 | 0.05
20 | 4276 | 814 | 0 | 70 | 75 | 2198 | 100 | 0.755 | 0.105 | 0.12 | -0.019 | 0.02 | 0.036
21 | 1459 | 343 | 0 | 0 | 0 | 706 | 60 | 0.61 | 0.04 | 0.08 | -0.001 | 0 | 0.038
22 | 3315 | 687 | 0 | 0 | 0 | 1669 | 260 | 0.82 | 0.097 | 0.06 | -0.002 | 0.016 | 0.033
23 | 3573 | 1087 | 0 | 70 | 125 | 2337 | 360 | 0.82 | 0.1 | 0.05 | -0.005 | 0.018 | 0.024
| 2791.256 | 3416.774 | 682.926 | 133.2109 | 114.1254 | 2291.402 | 362.5203 | 0.1257421 | 1.477487 | 0.005771485 | 0.1873646 | 0.07310231 | 0.009337669
| 2294.443 | 2761.888 | 483.0648 | 109.881 | 101.1632 | 1989.093 | 309.9874 | 0.187089 | 1.05972 | 0.00752841 | 0.1046665 | 0.05974415 | 0.0158394
| 2306.483 | 3048.443 | 559.5146 | 119.9827 | 121.0193 | 1887.287 | 307.6807 | 0.1177463 | 0.9983328 | 0.004039368 | 0.1216487 | 0.06835145 | 0.005564207
| 1376.477 | 1356.611 | 252.0084 | 59.0341 | 38.1435 | 1253.429 | 194.9818 | 0.1550552 | 0.8659175 | 0.005308259 | 0.1048168 | 0.02518176 | 0.0008526143
| 2605.211 | 2676.368 | 590.6847 | 102.5997 | 53.31852 | 2273.367 | 337.0123 | 0.1590344 | 1.793391 | 0.003054956 | 0.1861968 | 0.05010757 | 0.01780328
| 1677.642 | 1473.17 | 258.1096 | 59.03868 | 33.61503 | 1442.693 | 238.7361 | 0.1963291 | 0.9652656 | 0.005187546 | 0.196211 | 0.02662894 | 0.01309746
| 3064.596 | 3674.304 | 740.4697 | 141.9337 | 115.5816 | 2570.487 | 398.7758 | 0.1509402 | 1.700762 | 0.004023223 | 0.18382 | 0.07722785 | 0.01444686
| 2403.267 | 3188.723 | 532.4094 | 132.1363 | 139.3476 | 2063.154 | 332.616 | 0.1932061 | 0.9427544 | 0.009053709 | 0.08654314 | 0.07207641 | 0.002048485
| 1945.569 | 1576.714 | 378.8942 | 65.37275 | 7.451984 | 1794.639 | 261.0192 | 0.1835284 | 1.620268 | 0.004543931 | 0.1816443 | 0.02292679 | 0.008071126
| 1453.355 | 1231.904 | 254.6832 | 52.31244 | 21.14334 | 1241.712 | 197.541 | 0.1448244 | 0.978952 | 0.0089225 | 0.1876535 | 0.02100078 | 0.00526639
| 2690.276 | 3074.268 | 656.0425 | 124.3805 | 86.50839 | 2333.58 | 349.1409 | 0.1464982 | 1.734988 | 0.006788006 | 0.1607069 | 0.06145793 | 0.003389426
| 1792.316 | 1772.249 | 347.8087 | 76.37802 | 44.87329 | 1644.828 | 244.0439 | 0.1838646 | 1.17853 | 0.009305875 | 0.1187735 | 0.03282235 | 0.005075172
| 1662.916 | 1707.637 | 326.6362 | 66.57855 | 47.6869 | 1370.2 | 228.1807 | 0.1320732 | 0.924244 | 0.00299804 | 0.1774397 | 0.03377157 | 0.008508306
| 2246.25 | 2929.07 | 527.0913 | 115.0314 | 117.325 | 1814.658 | 300.5077 | 0.1224536 | 0.9245146 | 0.005320007 | 0.1387939 | 0.06596957 | 0.007332824
| 2815.228 | 3467.535 | 658.8185 | 138.8658 | 124.7137 | 2349.937 | 370.9463 | 0.1643436 | 1.398519 | 0.009894498 | 0.1711554 | 0.07505686 | 0.008304991
| 2834.56 | 3460.068 | 745.7236 | 131.2482 | 100.3742 | 2357.793 | 354.2803 | 0.08234734 | 1.69461 | 0.003051812 | 0.1574962 | 0.07245679 | 0.01433604
| 2625.487 | 2909.846 | 602.4688 | 119.4057 | 79.83224 | 2380.818 | 351.8754 | 0.1945498 | 1.743147 | 0.003904441 | 0.1212188 | 0.05643708 | 0.003854666
| 2802.622 | 3471.368 | 632.2965 | 141.6198 | 134.6357 | 2313.092 | 380.9375 | 0.1865738 | 1.299858 | 0.009376489 | 0.1975701 | 0.07579404 | 0.0009063572
| 1589.68 | 1464.483 | 369.1039 | 60.28019 | 17.78786 | 1352.541 | 201.055 | 0.08477938 | 1.269025 | 0.007028934 | 0.1787485 | 0.02475014 | 0.001013784
| 2428.033 | 2985.582 | 565.8874 | 115.7779 | 102.4028 | 2078.311 | 322.2667 | 0.147732 | 1.238552 | 0.002512124 | 0.1084041 | 0.06392863 | 0.01395014
| 2598.032 | 3220.154 | 658.5237 | 121.4727 | 102.4182 | 2128.189 | 329.7291 | 0.09034003 | 1.39225 | 0.003128385 | 0.153726 | 0.06913029 | 0.01582051
| 1896.455 | 1710.162 | 336.9226 | 66.52939 | 29.79766 | 1709.006 | 261.9827 | 0.1971303 | 1.258416 | 0.002005549 | 0.1576243 | 0.02976983 | 0.01743885
| 2422.865 | 3036.175 | 622.0369 | 120.1389 | 99.53204 | 2078.054 | 311.0369 | 0.1063903 | 1.388201 | 0.004671621 | 0.09822481 | 0.06435749 | 0.006343557
| 1665.139 | 1811.071 | 287.5116 | 73.71675 | 64.14294 | 1508.209 | 241.9245 | 0.199204 | 0.8094416 | 0.002082848 | 0.08779737 | 0.03696412 | 0.01023205
| 2590.777 | 3386.857 | 657.5673 | 128.4965 | 124.1586 | 2046.925 | 331.8948 | 0.08279294 | 1.171374 | 0.004614985 | 0.1675913 | 0.07582745 | 0.01310622
| 2397.123 | 3032.598 | 499.7075 | 123.2855 | 129.3159 | 1981.916 | 335.5268 | 0.1959552 | 0.9120684 | 0.007574666 | 0.1560689 | 0.06806888 | 0.004785987
| 2211.993 | 2841.735 | 580.3345 | 113.3881 | 98.74798 | 1855.035 | 285.1179 | 0.08452254 | 1.223326 | 0.004468951 | 0.1067168 | 0.06113026 | 0.0006115692
| 2770.609 | 3196.31 | 636.9333 | 128.037 | 99.68805 | 2366.605 | 366.2216 | 0.1745765 | 1.589653 | 0.007378699 | 0.1793426 | 0.06578916 | 0.008255248
| 2104.356 | 2497.907 | 521.4598 | 94.5949 | 72.65377 | 1747.607 | 265.5253 | 0.0832995 | 1.203278 | 0.004019439 | 0.1310554 | 0.05232919 | 0.01438367
| 1735.537 | 1840.971 | 354.4276 | 75.56248 | 54.9737 | 1467.139 | 231.1556 | 0.1383424 | 0.97337 | 0.009539967 | 0.1553283 | 0.03712777 | 0.007135917
| 1567.735 | 1582.159 | 272.7286 | 68.01608 | 49.18837 | 1429.02 | 222.9079 | 0.1874672 | 0.8925177 | 0.006903915 | 0.1076583 | 0.03054138 | 0.005134033
| 2715.92 | 3135.029 | 641.7308 | 122.8207 | 90.9609 | 2327.862 | 346.3164 | 0.1491563 | 1.587014 | 0.009396819 | 0.1532807 | 0.06469207 | 0.01727738
| 2625.908 | 3064.79 | 617.2179 | 120.5994 | 90.01171 | 2324.634 | 336.9897 | 0.1624196 | 1.548738 | 0.007924673 | 0.09842606 | 0.06309988 | 0.01859195
| 2361.812 | 2780.783 | 570.6207 | 104.4212 | 83.38324 | 1893.918 | 298.7334 | 0.09058064 | 1.264936 | 0.005827765 | 0.1899033 | 0.05903016 | 0.01703877
| 1751.133 | 1631.149 | 401.4742 | 62.73594 | 12.17979 | 1640.581 | 214.5581 | 0.1137978 | 1.43651 | 0.005419132 | 0.08060179 | 0.02722182 | 0.01949424
| 2020.423 | 2486.876 | 427.7239 | 97.92169 | 97.87159 | 1652.081 | 278.1719 | 0.1479609 | 0.8301674 | 0.00439698 | 0.1449964 | 0.05501457 | 0.008843747
| 2444.684 | 3162.949 | 553.0074 | 128.3573 | 127.3765 | 2110.443 | 329.5626 | 0.1793027 | 1.061397 | 0.008857926 | 0.08299106 | 0.0703884 | 0.0088922
| 2086.331 | 2046.053 | 487.136 | 78.1365 | 30.96188 | 1765.824 | 261.1955 | 0.1002319 | 1.524049 | 0.005505542 | 0.1964147 | 0.03712124 | 0.01344184
| 2422.011 | 2486.515 | 598.3591 | 95.8041 | 41.47163 | 2064.235 | 294.3168 | 0.09444604 | 1.775354 | 0.00917181 | 0.1940277 | 0.0464152 | 0.01592163
| 1707.44 | 1879.792 | 412.743 | 76.04818 | 48.15576 | 1457.862 | 216.3121 | 0.08683447 | 1.124204 | 0.007403814 | 0.1253942 | 0.03713521 | 0.004268278
| 1867.953 | 1610.015 | 380.1118 | 64.65225 | 13.38602 | 1679.638 | 239.1563 | 0.1502142 | 1.453619 | 0.008605303 | 0.1673527 | 0.02612012 | 0.0146988
| 2625.338 | 3234.051 | 590.0394 | 127.4212 | 119.0491 | 2178.459 | 346.2097 | 0.1654198 | 1.19095 | 0.009985507 | 0.1586408 | 0.07106088 | 0.01534143
| 2536.09 | 2832.694 | 577.0026 | 110.2212 | 74.0803 | 2300.022 | 331.3877 | 0.1783445 | 1.601628 | 0.003092209 | 0.0872222 | 0.05606215 | 0.01991421
| 1795.981 | 1621.806 | 334.3404 | 68.4188 | 28.99419 | 1656.121 | 245.901 | 0.1895481 | 1.283632 | 0.006446577 | 0.1399728 | 0.02757858 | 0.007948685
| 1824.877 | 2165.639 | 413.8815 | 84.01176 | 72.09585 | 1526.74 | 243.863 | 0.1120603 | 0.9426888 | 0.002216712 | 0.119814 | 0.04582417 | 0.008941564
| 2433.658 | 3255.79 | 588.1779 | 126.6273 | 131.6464 | 1954.432 | 318.8745 | 0.1148914 | 0.9564089 | 0.007220046 | 0.1330204 | 0.07440211 | 0.01165015
| 2577.147 | 3383.43 | 594.1697 | 132.4119 | 136.6224 | 2133.093 | 346.0437 | 0.1576743 | 1.034387 | 0.005547151 | 0.121247 | 0.07639616 | 0.01285293
| 1770.494 | 1901.937 | 400.4686 | 78.53005 | 48.81225 | 1590.629 | 232.8442 | 0.1295323 | 1.188182 | 0.005981913 | 0.09943946 | 0.03655372 | 0.004411514
| 1905.948 | 2286.481 | 426.122 | 88.53529 | 82.45528 | 1484.599 | 250.9362 | 0.1003792 | 0.8424652 | 0.007064192 | 0.1830805 | 0.05029481 | 0.009505517
| 2206.639 | 2417.487 | 495.4001 | 95.28477 | 64.85594 | 1896.21 | 281.9541 | 0.138809 | 1.319932 | 0.009770412 | 0.1470018 | 0.04876899 | 0.01599287
| 2949.116 | 3394.917 | 699.3008 | 136.3594 | 101.737 | 2523.87 | 387.9623 | 0.1706965 | 1.785293 | 0.006578605 | 0.1917399 | 0.06899079 | 0.005084505
| 1959.369 | 2013.401 | 457.8316 | 79.11551 | 40.56202 | 1682.034 | 252.8016 | 0.1075707 | 1.385885 | 0.003557881 | 0.1636668 | 0.03748632 | 0.00695834
| 2016.721 | 1767.791 | 422.2641 | 69.29233 | 13.92362 | 1837.316 | 264.515 | 0.159254 | 1.622415 | 0.002296133 | 0.1630149 | 0.02807473 | 0.01343888
| 2868.632 | 3619.423 | 670.7549 | 145.9544 | 137.4216 | 2413.531 | 386.2029 | 0.1793155 | 1.378429 | 0.007052375 | 0.1554029 | 0.07889717 | 0.003889546
| 2616.392 | 3515.296 | 683.4139 | 139.8168 | 136.785 | 2093.866 | 334.6532 | 0.08631205 | 1.197769 | 0.009868971 | 0.1522652 | 0.07920149 | 0.002415983
| 1588.989 | 1515.829 | 259.5681 | 63.52769 | 42.90961 | 1399.729 | 221.2082 | 0.1858641 | 0.8692854 | 0.009623495 | 0.145274 | 0.0291734 | 0.011344
| 3034.087 | 3737.856 | 734.6296 | 149.7538 | 124.7547 | 2693.012 | 402.0116 | 0.1890521 | 1.730855 | 0.003868931 | 0.09087632 | 0.07829821 | 0.008528966
| 2238.284 | 2685.225 | 534.8029 | 101.8341 | 84.22225 | 1840.005 | 281.01 | 0.09971731 | 1.151911 | 0.008192235 | 0.1411713 | 0.05779526 | 0.01988923
| 2113.888 | 2583.509 | 520.8387 | 99.87575 | 83.58331 | 1748.314 | 269.06 | 0.09062176 | 1.128021 | 0.005949549 | 0.1276466 | 0.05534845 | 0.01157824
| 2103.05 | 2830.39 | 514.6883 | 113.349 | 117.982 | 1677.486 | 277.3668 | 0.09907169 | 0.8402215 | 0.008254605 | 0.130004 | 0.06468037 | 0.002359913
| 2264.573 | 2257.48 | 523.7746 | 87.3182 | 37.1139 | 1982.525 | 286.254 | 0.1280461 | 1.655664 | 0.00542115 | 0.1695899 | 0.04106227 | 0.015353
| 2643.655 | 3074.579 | 597.2466 | 123.909 | 99.05935 | 2296.696 | 352.483 | 0.1843701 | 1.488086 | 0.006989433 | 0.1455929 | 0.06354956 | 0.008797489
| 2298.793 | 3024.414 | 554.893 | 122.7596 | 123.1114 | 1873.916 | 306.3151 | 0.1233681 | 0.9993164 | 0.008531282 | 0.1378613 | 0.06788432 | 6.749731e-07
| 2106.052 | 2681.2 | 517.6834 | 102.5459 | 94.07193 | 1723.701 | 264.0068 | 0.08667875 | 0.982154 | 0.008485483 | 0.1087157 | 0.05959757 | 0.01740223
| 2109.52 | 2260.759 | 427.9006 | 86.42152 | 65.35849 | 1755.918 | 282.6522 | 0.1569841 | 1.120149 | 0.004843931 | 0.1850124 | 0.04609804 | 0.01743902
| 2633.529 | 2824.495 | 596.2586 | 107.1999 | 67.20701 | 2260.44 | 342.469 | 0.156737 | 1.665503 | 0.002619946 | 0.1850481 | 0.0552535 | 0.01953555
| 2047.865 | 1967.412 | 500.4163 | 81.91267 | 20.5532 | 1942.484 | 255.7272 | 0.1286506 | 1.792385 | 0.006625866 | 0.09284064 | 0.0323083 | 0.005666058
| 2724.451 | 3363.035 | 676.8364 | 128.4467 | 108.136 | 2278.993 | 348.1815 | 0.1164232 | 1.462877 | 0.00437906 | 0.1395145 | 0.0719665 | 0.01692638
| 2920.975 | 3576.637 | 695.8268 | 141.2943 | 122.6446 | 2474.681 | 390.6095 | 0.1675359 | 1.56333 | 0.00256693 | 0.1614428 | 0.07579255 | 0.006518921
| 2067.418 | 2157.912 | 479.2606 | 81.30897 | 45.06994 | 1719.403 | 258.2649 | 0.0974381 | 1.338237 | 0.006607041 | 0.1818156 | 0.04202578 | 0.01745686
| 2613.876 | 3331.525 | 582.8632 | 130.8403 | 134.9258 | 2093.987 | 357.688 | 0.1636315 | 1.041006 | 0.004813863 | 0.1918445 | 0.07472715 | 0.00764635
| 1552.369 | 1589.096 | 279.2609 | 67.47906 | 50.13173 | 1373.506 | 217.8535 | 0.1695285 | 0.8580997 | 0.007459954 | 0.1241417 | 0.03127223 | 0.00500939
| 2934.491 | 3693.681 | 720.3562 | 148.5313 | 131.8675 | 2503.243 | 390.8489 | 0.1617474 | 1.569764 | 0.004410419 | 0.1392999 | 0.07898932 | 0.001479545
| 1755.834 | 1570.599 | 355.5632 | 62.58676 | 18.41937 | 1592.612 | 228.2862 | 0.147448 | 1.321874 | 0.006139817 | 0.1387622 | 0.02633311 | 0.01415348
| 2280.507 | 2361.505 | 532.1019 | 93.69061 | 50.04976 | 1946.89 | 290.4209 | 0.1236996 | 1.57346 | 0.007754298 | 0.1920369 | 0.04473468 | 0.009197407
| 1612.905 | 1802.884 | 348.7911 | 70.57914 | 53.28483 | 1398.333 | 213.0979 | 0.1170432 | 0.9044175 | 0.004329451 | 0.09587955 | 0.03685739 | 0.01178891
| 1773.83 | 1510.032 | 365.519 | 57.08357 | 8.996435 | 1543.678 | 229.8768 | 0.1256762 | 1.382253 | 0.002832578 | 0.1883291 | 0.02410757 | 0.01453346
| 1676.33 | 1552.293 | 311.7625 | 67.93238 | 31.43209 | 1605.835 | 231.3785 | 0.1936821 | 1.21292 | 0.007117529 | 0.09408584 | 0.02653747 | 0.005270619
| 2357.814 | 2136.398 | 480.3199 | 83.81914 | 27.01781 | 2111.869 | 306.656 | 0.1899088 | 1.737465 | 0.007139632 | 0.1942011 | 0.03646098 | 0.01983942
| 1920.556 | 2010.938 | 358.0636 | 84.03608 | 63.82171 | 1683.802 | 265.8536 | 0.1952428 | 1.042404 | 0.009208079 | 0.1487668 | 0.04022881 | 0.008055862
| 1676.564 | 1423.32 | 316.8294 | 58.05273 | 17.17043 | 1479.167 | 229.7841 | 0.1560622 | 1.25653 | 0.003104506 | 0.1858027 | 0.02275462 | 0.005677277
| 1625.994 | 1459.116 | 259.0955 | 60.1663 | 35.59654 | 1407.293 | 231.3598 | 0.188872 | 0.9507654 | 0.005952267 | 0.1839589 | 0.02654981 | 0.009092164
| 1682.776 | 1546.063 | 377.0389 | 66.04132 | 17.5745 | 1587.396 | 218.2339 | 0.1336196 | 1.426511 | 0.005983346 | 0.1034309 | 0.02483262 | 0.002565744
| 2257.681 | 2505.661 | 468.1359 | 97.68119 | 74.53778 | 2009.724 | 306.0787 | 0.1905797 | 1.263656 | 0.002528286 | 0.1090358 | 0.05067634 | 0.01797036
| 2668.047 | 2977.288 | 648.7506 | 115.425 | 74.18237 | 2298.173 | 342.3931 | 0.1320252 | 1.750162 | 0.00328661 | 0.1664741 | 0.05873454 | 0.0123324
| 2608.172 | 3031.486 | 645.4543 | 120.9524 | 87.49464 | 2227.991 | 337.9706 | 0.1275798 | 1.63935 | 0.005020923 | 0.1628633 | 0.06139629 | 0.003817795
| 2540.851 | 3261.206 | 562.6542 | 125.3103 | 130.123 | 2055.443 | 338.9865 | 0.1571446 | 0.9535439 | 0.007127076 | 0.1528919 | 0.07407225 | 0.01929251
| 1900.463 | 2425.076 | 428.8027 | 99.24487 | 97.68153 | 1608.326 | 257.8114 | 0.1356897 | 0.8380634 | 0.007128767 | 0.09510511 | 0.05370266 | 0.003047246
| 2624.027 | 2757.858 | 578.3349 | 106.9596 | 63.72136 | 2316.896 | 345.3847 | 0.1834384 | 1.716706 | 0.003071764 | 0.1642848 | 0.05276319 | 0.01783699
| 2816.536 | 3457.857 | 703.2692 | 133.3423 | 109.5743 | 2368.308 | 356.9856 | 0.1199758 | 1.548027 | 0.006822812 | 0.1417102 | 0.07369867 | 0.01677974
| 1734.623 | 1646.197 | 313.6198 | 62.73321 | 35.86853 | 1491.792 | 233.5051 | 0.1604975 | 1.016682 | 0.00522045 | 0.1624943 | 0.03111364 | 0.01954569
| 2424.59 | 2639.38 | 507.5079 | 103.8247 | 78.49734 | 2039.537 | 323.7301 | 0.1778083 | 1.32856 | 0.007462941 | 0.1998411 | 0.05379842 | 0.01457634
| 2573.706 | 2856.61 | 565.7852 | 110.7386 | 80.43936 | 2220.597 | 336.7844 | 0.1743216 | 1.480907 | 0.006486782 | 0.1591043 | 0.0580152 | 0.01993479
| 1765.447 | 2100.951 | 403.1502 | 83.0717 | 69.33987 | 1503.436 | 226.6771 | 0.1088827 | 0.9101741 | 0.008476165 | 0.09402721 | 0.04493159 | 0.01266091
| 1829.863 | 1973.495 | 368.0936 | 80.67619 | 64.68883 | 1503.64 | 253.0731 | 0.1474969 | 0.9687309 | 0.006039247 | 0.1912721 | 0.0402414 | 0.00202949
| 1869.454 | 2012.516 | 421.24 | 76.99498 | 49.74802 | 1578.082 | 237.3559 | 0.1061574 | 1.130037 | 0.006584809 | 0.141993 | 0.04027157 | 0.01613449
| 2283.682 | 2465.972 | 457.8758 | 97.93889 | 75.71008 | 1955.429 | 314.4598 | 0.1940267 | 1.246367 | 0.004199047 | 0.179932 | 0.04973563 | 0.01126836
| 1820.842 | 1567.204 | 375.8891 | 62.02353 | 10.81986 | 1634.118 | 229.1752 | 0.1384657 | 1.424311 | 0.009077731 | 0.1600417 | 0.02547395 | 0.01701567
| 2639.272 | 3021.843 | 607.6051 | 125.1567 | 92.3079 | 2355.749 | 349.5221 | 0.1897708 | 1.625112 | 0.009071579 | 0.1247173 | 0.06090105 | 0.004347062
| 1754.6 | 1813.196 | 444.4471 | 74.45686 | 30.11373 | 1614.492 | 222.663 | 0.0939482 | 1.445468 | 0.002945634 | 0.08747836 | 0.03190305 | 0.0008421318
| 2449.731 | 2931.708 | 551.8015 | 113.3219 | 96.56805879 | 2127.493 | 325.5689 | 0.166 | 1.275 | 0.003 | 0.104 | 0.062 | 0.018
| 2699.045 | 3226.529 | 646.9006 | 125.4774 | 100.1628 | 2306.267 | 344.8447 | 0.142 | 1.498 | 0.008 | 0.133 | 0.068 | 0.018
| 1926.05 | 2072.748 | 511.1379 | 85.80001715 | 38.17939865 | 1757.656 | 234.6244 | 0.082 | 1.559 | 0.008 | 0.084 | 0.038 | 0.002
| 2407.276 | 3256.5 | 573.2441 | 126.4298 | 138.6876 | 1871.291 | 326.2387874 | 0.115 | 0.864 | 0.003 | 0.171 | 0.075 | 0.005
| 2104.346 | 1868.271 | 441.307 | 74.68228889 | 18.27982703 | 1920.235 | 277.8068 | 0.17 | 1.683 | 0.003 | 0.169 | 0.03 | 0.011
| 1695.72 | 1429.597 | 376.5795 | 59.87722778 | 0.3681382 | 1668.086 | 217.075 | 0.142 | 1.59 | 0.004 | 0.081 | 0.02 | 0.008
| 1983.96683 | 2328.629 | 424.3031 | 93.90827475 | 86.11958487 | 1597.705 | 272.2506 | 0.138 | 0.931 | 0.006 | 0.187 | 0.05 | 0.002
| 1525.708 | 1574.054 | 269.5453 | 67.60983289 | 51.57593227 | 1371.763 | 216.8048 | 0.177 | 0.837 | 0.007 | 0.11 | 0.031 | 0.004
| 1806.258 | 1498.591 | 331.7458 | 60.56929332 | 13.8718502 | 1622.924 | 239.0206 | 0.174 | 1.342 | 0.008 | 0.178 | 0.024 | 0.015
| 2455.632 | 3174.445 | 623.2843 | 129.5845 | 115.6715 | 2116.074 | 316.3927 | 0.124 | 1.299 | 0.01 | 0.084 | 0.069 | 0.003
| 1718.354 | 1458.103 | 315.1067 | 62.77112208 | 17.56107252 | 1627.31 | 232.2025 | 0.19 | 1.326 | 0.008 | 0.126 | 0.023 | 0.009
| 2385.692 | 3021.292 | 524.6536 | 120.7688 | 123.6186 | 1917.486 | 323.4634051 | 0.157 | 0.939 | 0.009 | 0.177 | 0.068 | 0.007
| 2012.841 | 1874.862 | 426.4221 | 78.48787122 | 30.3484692 | 1810.047 | 266.5582 | 0.163 | 1.53 | 0.007 | 0.171 | 0.032 | 0.004
| 2566.287 | 3215.218 | 644.9398 | 129.5741 | 109.2883 | 2231.167 | 335.7759 | 0.135 | 1.461 | 0.005 | 0.096 | 0.068 | 0.003
| 2680.747402 | 3572.879 | 670.5926 | 143.8293 | 139.717 | 2286.969 | 356.6513 | 0.144 | 1.285 | 0.005 | 0.088 | 0.079 | 0.002
| 2507.466 | 3076.028 | 621.2521 | 124.5812 | 100.3407 | 2220.623 | 328.5534 | 0.145 | 1.489 | 0.005 | 0.083 | 0.064 | 0.004
| 1726.764 | 1731.133 | 352.3092 | 67.55227282 | 41.44404062 | 1424.512 | 223.4184 | 0.12 | 1.014 | 0.009 | 0.181 | 0.034 | 0.014
| 2539.792 | 2977.291 | 635.2709 | 115.1169 | 84.81605842 | 2098.429 | 316.234 | 0.095 | 1.498 | 0.009 | 0.176 | 0.062 | 0.014
| 2902.959 | 3517.199 | 732.5876 | 137.3899 | 106.2344 | 2480.81 | 362.6322248 | 0.124 | 1.69 | 0.01 | 0.132 | 0.074 | 0.017
| 1892.794 | 1783.906 | 416.051 | 70.87545206 | 21.02078576 | 1786.208 | 243.0151 | 0.148 | 1.508 | 0.004 | 0.089 | 0.03 | 0.015
| 2168.102 | 2195.517 | 517.8704 | 88.69447919 | 38.53763095 | 1921.785 | 270.8946 | 0.12 | 1.633 | 0.009 | 0.15 | 0.04 | 0.009
| 2436.011 | 2778.888 | 541.8976 | 114.0267 | 90.01863599 | 2087.517 | 327.4476 | 0.174 | 1.383 | 0.008 | 0.17 | 0.057 | 0.003
| 1724.551 | 1815.99 | 407.5619 | 72.63876771 | 42.39057411 | 1431.379 | 221.0543 | 0.085 | 1.157 | 0.006 | 0.168 | 0.035 | 0.003
| 2021.407 | 2130.363 | 434.9942 | 84.23731155 | 52.36182837 | 1804.228 | 267.9889 | 0.156 | 1.297 | 0.004 | 0.118 | 0.041 | 0.013
| 2375.8 | 2615.852 | 560.037 | 103.6012 | 65.69553886 | 2097.818 | 308.8048 | 0.144 | 1.576 | 0.004 | 0.131 | 0.051 | 0.01
| 2746.898 | 3495.943 | 716.568 | 133.4215 | 116.1833 | 2233.466 | 346.0124 | 0.081 | 1.446 | 0.005 | 0.158 | 0.076 | 0.013
| 2404.783 | 3373.837 | 617.5783 | 132.64 | 142.5519 | 1912.855 | 315.0405 | 0.09 | 0.926 | 0.006 | 0.119 | 0.078 | 0.004
| 2318.754 | 3182.627 | 532.1214 | 127.8525 | 141.8753 | 1927.857773 | 323.4142 | 0.16 | 0.833 | 0.003 | 0.095 | 0.073 | 0.002
| 1913.702 | 1871.417 | 414.1374 | 72.16749791 | 33.27217835 | 1665.634 | 249.9097 | 0.13 | 1.337 | 0.003 | 0.16 | 0.034 | 0.013
| 2874.772 | 3488.036 | 683.1213 | 144.3741 | 119.3777 | 2533.396 | 380.7979 | 0.191 | 1.637 | 0.01 | 0.119 | 0.073 | 0.002
| 1844.667 | 2012.136 | 380.1614 | 85.440316 | 63.24163382 | 1661.582 | 252.1848 | 0.172 | 1.094 | 0.008 | 0.105 | 0.04 | 0.003
| 2601.737 | 3359.018 | 664.1057 | 129.1707 | 115.1547613 | 2218.04 | 333.4131 | 0.111 | 1.356 | 0.003 | 0.082 | 0.073 | 0.015
| 2166.717 | 1875.498 | 440.8263 | 75.76709176 | 14.77022464 | 2005.997 | 278.4934 | 0.186 | 1.724 | 0.009 | 0.159 | 0.03 | 0.018
| 1827.657073 | 1957.685 | 346.6905 | 74.12105458 | 62.84354634 | 1457.842837 | 250.6944 | 0.144 | 0.844 | 0.004 | 0.2 | 0.041 | 0.015
| 2602.542 | 3245.268 | 600.0399 | 132.8368 | 119.5967 | 2315.886 | 355.7168 | 0.196 | 1.367 | 0.004 | 0.08 | 0.069 | 0.003
| 1640.976 | 1537.083 | 341.1168 | 63.16029733 | 28.05541029 | 1418.499 | 219.4794357 | 0.127 | 1.175 | 0.005 | 0.171 | 0.027 | 0.003
| 2598.822 | 3285.629 | 599.1206 | 127.9531 | 123.2935 | 2172.513 | 351.3511 | 0.16 | 1.192 | 0.002 | 0.136 | 0.072 | 0.011
| 2518.133 | 3201.568296 | 584.8165 | 122.7637234 | 121.2985284 | 2008.044 | 328.5242 | 0.126 | 1.042 | 0.008 | 0.172 | 0.072 | 0.017
| 1550.758 | 1580.77 | 291.3452 | 63.91465799 | 47.23703901 | 1300.112 | 218.6331 | 0.143 | 0.859 | 0.003 | 0.164 | 0.031 | 0.004
| 1583.507 | 1948.91 | 379.2949 | 78.24515894 | 67.6421117 | 1338.103 | 204.2272 | 0.087 | 0.822 | 0.007 | 0.084 | 0.042 | 0.006
| 2424.221 | 2929.163 | 546.4681 | 111.0746 | 102.3363 | 1941.869 | 319.5977 | 0.131 | 1.104 | 0.005 | 0.19 | 0.064 | 0.017
| 2824.698 | 3573.051 | 631.4801 | 142.9358 | 142.1553 | 2340.052 | 387.0547 | 0.193 | 1.222 | 0.006 | 0.173 | 0.079 | 0.006
| 1751.81 | 2101.031 | 392.9584 | 84.10902972 | 73.11116834 | 1495.823 | 230.9234764 | 0.119 | 0.882 | 0.007 | 0.095 | 0.045 | 0.009
| 2143.6 | 2779.807 | 504.7871 | 106.0161 | 104.1852 | 1800.77 | 281.9684 | 0.12 | 0.933 | 0.003 | 0.08 | 0.062 | 0.017
| 2228.525 | 2696.952 | 482.5974 | 107.4894 | 100.6498 | 1845.571 | 298.3742 | 0.156 | 0.999 | 0.009 | 0.152 | 0.059 | 0.011
| 2542.917 | 3256.229 | 623.7653 | 123.7007 | 117.4622 | 2023.884 | 321.5173 | 0.096 | 1.127 | 0.009 | 0.163 | 0.073 | 0.019
| 2231.219 | 2702.677 | 526.829 | 101.5728 | 89.11318863 | 1784.252 | 283.5001 | 0.096 | 1.069 | 0.007 | 0.166 | 0.059 | 0.019
| 2269.682103 | 2572.425 | 497.773 | 105.347 | 83.19639091 | 1964.172 | 313.0193 | 0.174 | 1.315 | 0.003 | 0.156 | 0.052 | 0
| 1676.847 | 1608.186 | 354.3792 | 64.86950739 | 31.89852369 | 1416.813 | 224.3866 | 0.119 | 1.161 | 0.004 | 0.185 | 0.029 | 0.003
| 2459.807 | 3312.695 | 556.6982 | 133.0313 | 144.0063 | 2048.206 | 335.083 | 0.17 | 0.892 | 0.008 | 0.103 | 0.076 | 0.008